## WeightData
Weight of Gel
| Weight (g) | Weight w/ Gel (g) | Gel Weight (g)
Disk 5.0 cm
C1 | 5.5814 | 22.725 | 17.1436
C2 | 5.498 | 20.2198 | 14.7218
C3 | 5.5716 | 23.9685 | 18.3969
C4 | 5.7026 | 22.2377 | 16.5351
B1 | 6.5704 | 23.8095 | 17.2391
B2 | 6.665 | 25.2586 | 18.5936
B3 | 6.6407 | 24.4723 | 17.8316
B4 | 6.7377 | 23.8235 | 17.0858
M1 | 7.8708 | 24.17 | 16.2992
M2 | 7.9782 | 23.6712 | 15.693
M3 | 7.9716 | 24.0795 | 16.1079
M4 | 7.8776 | 23.0708 | 15.1932
Disk 3.5 cm
3.5C1 | 2.0704 | 8.7777 | 6.7073
3.5C2 | 2.0431 | 9.545 | 7.5019
3.5C3 | 2.0671 | 9.4588 | 7.3917
3.5C4 | 2.0695 | 8.7456 | 6.6761

## Gel
| H20 (mL) | Agarose (g) | TiO2 (g)
1 | 100 | 1.5039 | 0.0578
2 | 100 | 1.491 | 0.0284
3 | 100 | 1.5027 | 0.0175
4 | 100 | 1.506 | 0

## PowerData
Power Measurements
| C | T | L | R | B
Disk 5.0 cm | [5 empty] | B1 | 0 |  | C1 | 0.02 |  |  | M1 | 0.01 |  |  | 3.5C1
C1 | 0.1 | 0.02 | 0.07 | 0.06 | 1.42 | 0 | 0 | 0 | 0.07 | 0.1 | 0.06 |  | 0.05 | 0.09 | 0.05 |  |  | 0.26
C2 | 0.16 | 0.04 | 0.12 | 0.09 | 1.64 |  | 0.03 |  |  | 1.42 |  |  |  | 1.1
C3 | 0.49 | 0.11 | 0.32 | 0.3 | 2.61
C4 | 0.83 | 1.53 | 0.55 | 0.4 | 1.46 | B2 | 0 |  | C2 | 0.04 |  |  | M2 | 0.04 |  |  | 3.5C2
B1 | 0 | 0 | 0 | 0 | 0.03 | 0.01 | 0.02 | 0.01 | 0.12 | 0.16 | 0.09 |  | 0.14 | 0.33 | 0.13 |  |  | 0.7
B2 | 0.02 | 0 | 0.01 | 0.01 | 0.63 |  | 0.63 |  |  | 1.64 |  |  |  | 1.2
B3 | 0.08 | 0.01 | 0.04 | 0.03 | 0.84
B4 | 0.13 | 0.06 | 0.09 | 0.14 | 0.57 | B3 | 0.01 |  | C3 | 0.11 |  |  | M3 | 0.11 |  |  | 3.5C3
M1 | 0.09 | 0.01 | 0.05 | 0.05 | 1.1 | 0.04 | 0.08 | 0.03 | 0.32 | 0.49 | 0.3 |  | 0.33 | 0.38 | 0.28 |  |  | 0.96
M2 | 0.33 | 0.04 | 0.14 | 0.13 | 1.2 |  | 0.84 |  |  | 2.61 |  |  |  | 1.83
M3 | 0.38 | 0.11 | 0.33 | 0.28 | 1.83
M4 | 1.6 | 1.19 | 0.91 | 1.04 | 2.46 | B4 | 0.06 |  | C4 | 1.53 |  |  | M4 | 1.19 |  |  | 3.5C4
Disk 3.5 cm | [5 empty] | 0.09 | 0.13 | 0.14 | 0.55 | 0.83 | 0.4 |  | 0.91 | 1.6 | 1.04 |  |  | 0.98
3.5C1 | 0.26 | [5 empty] | 0.57 |  |  | 1.46 |  |  |  | 2.46
3.5C2 | 0.7
3.5C3 | 0.96 |  |  |  |  | Air | 0.27 | [6 empty] | 1.0 cm |  | 2.0 cm |  | 3.0 cm
3.5C4 | 0.98 |  |  |  |  | 0.31 | 0.43 | 0.21 |  |  |  | I_O | mW | 42.4 |  | 19.3 |  | 8.4
1.23
Air | 0.43 | 0.27 | 0.31 | 0.21 | 1.23

## Intensity
r | Intensity Measured (mW) | Inverse Square Law (mW) |  | B | C | T
Measured Intensity in Z axis |  |  | Disk 5.0 cm
10 | 42.4 | 53281.41 | C1 | 1.42 | 0.1 | 0.02
20 | 19.3 | 97012.38 | C2 | 1.64 | 0.16 | 0.04
30 | 8.4 | 95001.76 | C3 | 2.61 | 0.49 | 0.11
Measured Intensity 90 deg from Z axis (AVG) |  |  | C4 | 1.46 | 0.83 | 1.53
12 | 1.32 | 2388.616 | B1 | 0.03 | 0 | 0
25 | 0.35 | 2748.894 | B2 | 0.63 | 0.02 | 0
38 | 0.26 | 4717.918 | B3 | 0.84 | 0.08 | 0.01
Measured Intensity 90 deg from Z axis (AIR) |  |  | B4 | 0.57 | 0.13 | 0.06
12 | 1.23 | 2225.756 | M1 | 1.1 | 0.09 | 0.01
25 | 0.43 | 3377.212 | M2 | 1.2 | 0.33 | 0.04
38 | 0.27 | 4899.377 | M3 | 1.83 | 0.38 | 0.11
|  |  | M4 | 2.46 | 1.6 | 1.19
|  |  | AVG | 1.315833 | 0.3508333 | 0.26